## Yellow new; Grey old
Ref_code | Name | Ref | BGW DF (eV) | BGW E_S1 (eV) | BGW E_T1 (eV) | EA_S (eV) | Gap_S (eV) | Et_S (eV) | DF_S (eV) | rho_C | Et_C (eV) | AtomNum_C | VB_disp_c | CB_disp_c | M1,2 predicted DF | M2,3 predicted DF | BGW DF (eV) | Dataset
AZOXOF | Terrylene | https://www.ccdc.cam.ac.uk/structures/Search?Compound=terrylene&DatabaseToSearch=Published | -0.5107 | 1.8099846 | 1.1603497 | 1.64136106 | 1.26009 | 1.06759726 | -0.87510452 | 0.90145488 | 1.019819 | 184 | 0.17922 | 0.13252 | -0.4939895 | -0.4218422 | -0.5107 | Test
BEGJOO | 8,9-bis(4-methylphenyl)-10-phenylpentaleno[1,2-a]naphthalene | https://www.ccdc.cam.ac.uk/structures/Search?Ccdcid=begjoo&DatabaseToSearch=Published | -0.43 | 1.7088843 | 1.0733927 | 1.82853493 | 0.9442 | 0.82195565 | -0.6997113 | 0.77056788 | 0.77267281 | 248 | 0.05292 | 0.10833 | -0.2081962 | -0.1601781 | -0.43 | Test
DUPRIP | (3,6-bis(Diphenylmethylene)-1,4-cyclohexadiene) | https://www.ccdc.cam.ac.uk/structures/Search?Ccdcid=duprip&DatabaseToSearch=Published | -0.1355892 | 2.2998826 | 1.2177359 | 1.47036472 | 1.3665 | 1.05969522 | -0.75289044 | 0.7708237 | 1.06002852 | 56 | 0.15958 | 0.13038 | -0.2626905 | -0.2102926 | -0.1355892 | Test
GAFDUO | 3,12-Di-t-butyl-2,2,13,13-tetramethyltetradeca-3,5,7,9,11-pentaene | https://www.ccdc.cam.ac.uk/structures/Search?Ccdcid=gafduo&DatabaseToSearch=Published | -0.34 | 3.0973095 | 1.7177045 | 0.91589798 | 1.87084 | 1.52278631 | -1.17473262 | 0.6173337 | 1.5193067 | 70 | 0.056 | 0.30578 | -0.3975413 | -0.5935139 | -0.34 | Test
GIWHUP | (E)-1-Cyclo-octatetraenyl-2-phenylethene | https://www.ccdc.cam.ac.uk/structures/Search?Ccdcid=giwhup&DatabaseToSearch=Published | -1.13 | 3.0700586 | 2.0987854 | 0.83495542 | 2.15933 | 1.88504718 | -1.61076436 | 0.7360961 | 1.85423979 | 60 | 0.21053 | 0.16834 | -0.9480923 | -0.8231486 | -1.13 | Test
HEPFUL10 | Heptafulvalene | https://www.ccdc.cam.ac.uk/structures/Search?Ccdcid=HEPFUL10&DatabaseToSearch=Published | -0.9554102 | 1.8932106 | 1.4243104 | 0.65992363 | 1.50017 | 1.36177011 | -1.22337022 | 0.74472559 | 1.21507003 | 52 | 0.35417 | 0.20116 | -0.3784827 | -0.2281219 | -0.9554102 | Test
IRN01 | Benzo[e]dinaphtho[2,3-a;10 ,20 ,30 ,40 -ghi]fluoranthene | Byproduct I in https://journals.iucr.org/m/issues/2023/01/00/ur5001/index.html | -0.7789397 | 2.2788995 | 1.5289196 | 1.71591113 | 1.54276 | 1.34572487 | -1.14868974 | 0.86916585 | 1.23175661 | 208 | 0.06993 | 0.31119 | -0.8412468 | -0.8824782 | -0.7789397 | Test
IRN06 | 7,14-Diphenylnaphtho[1,2,3,4-cde]bisanthene | Byproduct VI in https://journals.iucr.org/m/issues/2023/01/00/ur5001/index.html | -0.4155026 | 1.7476638 | 1.0815832 | 1.76315365 | 1.17029 | 0.96332227 | -0.75635454 | 0.86210627 | 0.6451525 | 560 | 0.12077 | 0.0533 | -0.3585991 | -0.3344901 | -0.4155026 | Test
IRN07 | 7,16- diphenylnaphtho[1,2,3,4-cde]helianthrene | Byproduct VII in https://journals.iucr.org/m/issues/2023/01/00/ur5001/index.html | -1.089352 | 2.8996544 | 1.9945032 | 1.16174555 | 2.0724 | 1.8243937 | -1.5763874 | 0.79322613 | 0.86932662 | 148 | 0.10745 | 0.08557 | -1.125868 | -0.5575083 | -1.089352 | Test
TETCEN-P1 | P1 Tetracene Polymorph | https://pubs.acs.org/doi/full/10.1021/acs.chemmater.2c03444 | -0.3674685 | 2.2922455 | 1.329857 | 1.17118544 | 1.62484 | 1.32778046 | -1.03072092 | 0.80964375 | 1.21310131 | 60 | 0.33055 | 0.34119 | -0.5099988 | -0.4842214 | -0.3674685 | Test
TETCEN-P2 | P2 Tetracene Polymorph | https://pubs.acs.org/doi/full/10.1021/acs.chemmater.2c03444 | -0.4211136 | 2.2880564 | 1.354585 | 1.17240311 | 1.62464 | 1.32661158 | -1.02858316 | 0.80740748 | 1.22038727 | 60 | 0.23133 | 0.35195 | -0.5062456 | -0.4857417 | -0.4211136 | Test
TETCEN-P3 | P3 Tetracene Polymorph | https://pubs.acs.org/doi/full/10.1021/acs.chemmater.2c03444 | -0.2830396 | 2.3792986 | 1.3311691 | 1.17141433 | 1.62569 | 1.32775864 | -1.02982728 | 0.80476615 | 1.23538073 | 60 | 0.30558 | 0.33079 | -0.5045364 | -0.4872087 | -0.2830396 | Test
TETCEN-P4 | P4 Tetracene Polymorph | https://pubs.acs.org/doi/full/10.1021/acs.chemmater.2c03444 | -0.3483679 | 2.3672531 | 1.3578105 | 1.17144842 | 1.62573 | 1.32777383 | -1.02981766 | 0.80479414 | 1.21513712 | 60 | 0.20015 | 0.31607 | -0.5045797 | -0.4667734 | -0.3483679 | Test
TETCEN-P5 | P5 Tetracene Polymorph | https://pubs.acs.org/doi/full/10.1021/acs.chemmater.2c03444 | -0.294209 | 2.440356 | 1.3672825 | 1.17195982 | 1.62591 | 1.32805383 | -1.03019766 | 0.80194369 | 1.26926876 | 60 | 0.28255 | 0.25077 | -0.5021362 | -0.4550563 | -0.294209 | Test
TETCEN-P6 | P6 Tetracene Polymorph | https://pubs.acs.org/doi/full/10.1021/acs.chemmater.2c03444 | -0.3504462 | 2.3149186 | 1.3326824 | 1.17116872 | 1.62582 | 1.32787039 | -1.02992078 | 0.79829199 | 1.21006697 | 60 | 0.35702 | 0.33048 | -0.4978636 | -0.4832415 | -0.3504462 | Test
ICAPOR01(OH1) | 2-(3-[2-(4-Hydroxyphenyl)vinyl]-5,5-dimethylcyclo-hex-2-en-1-ylidene)malononitrile | https://www.ccdc.cam.ac.uk/structures/Search?Ccdcid=ICAPOR01&DatabaseToSearch=Published | -0.7323 | 2.2351309 | 1.4837111 | 1.86861006 | 1.75425 | 1.51842378 | -1.28259756 | 0.75204088 | 1.41419018 | 160 | 0.39459 | 0.27877 | -0.9280153 | -1.090063 | -0.7323
TETCEN-T1 | T1 Tetracene Polymorph | https://pubs.acs.org/doi/full/10.1021/acs.chemmater.2c03444 | -0.3512128 | 2.3273756 | 1.3392942 | 1.17155017 | 1.62581 | 1.3278826 | -1.0299552 | 0.80884644 | 1.24320453 | 60 | 0.19465 | 0.28195 | -0.5089485 | -0.4590321 | -0.3512128
TETCEN-T2 | T2 Tetracene Polymorph | https://pubs.acs.org/doi/full/10.1021/acs.chemmater.2c03444 | -0.3039765 | 2.3228429 | 1.3134097 | 1.17215643 | 1.62452 | 1.32648293 | -1.02844586 | 0.80048616 | 1.19356714 | 60 | 0.40356 | 0.35657 | -0.4988577 | -0.4927589 | -0.3039765
NAPANT01 | Tetrabenzo(de,hi,op,st)pentacene | https://www.nature.com/articles/s41524-022-00758-y | -0.2742469 | 1.7437359 | 1.0089914 | 1.77714729 | 1.05831332 | 0.86906295 | -0.6798126 | 0.85147286 | 0.87922553 | 104 | 0.15041 | 0.11591 | -0.2608621 | -0.1610699 | -0.2742469 | Test
PHNAPH | 5,6-11,12-Diphenylenenaphthacene | https://www.nature.com/articles/s41524-022-00758-y | -0.3989044 | 1.6139542 | 1.0064293 | 2.10882777 | 1.20502244 | 1.00539431 | -0.8057662 | 0.83817027 | 0.93244593 | 92 | 0.30635 | 0.35923 | -0.4757061 | -0.5148071 | -0.3989044 | Test
ABECAL | 9-(4-biphenyl)cyclopenta[a]phenalene | https://www.nature.com/articles/s41524-022-00758-y | -0.4854155 | 2.1356259 | 1.3105207 | 1.75598742 | 1.30006554 | 1.20397324 | -1.1078809 | 0.79374858 | 1.17813875 | 184 | 0.07127 | 0.07828 | -0.6374742 | -0.5339323 | -0.4854155 | Test
ANTCEN | Anthracene | https://www.nature.com/articles/s41524-022-00758-y | -0.6346781 | 3.2168041 | 1.9257411 | 0.59663352 | 2.3216528 | 1.97502679 | -1.6284008 | 0.74990486 | 1.96443189 | 48 | 0.217 | 0.25799 | -0.952915 | -0.8488793 | -0.6346781 | Test
DBPERY | 2,3-8,9-Dibenzoperylene | https://www.nature.com/articles/s41524-022-00758-y | -1.2052263 | 2.7618301 | 1.9835282 | 1.19338789 | 1.97622337 | 1.76182838 | -1.5474334 | 0.83563925 | 1.68274036 | 176 | 0.18855 | 0.43531 | -1.1455 | -1.220245 | -1.2052263 | Test
CENXUO | cis-1,8-bis(1-Pyrenyl)-naphthalene | https://www.nature.com/articles/s41524-022-00758-y | -1.4431317 | 3.3207103 | 2.381921 | 0.95952359 | 2.32034633 | 2.16734271 | -2.0143391 | 0.79820901 | 2.18813127 | 264 | 0.0489 | 0.06443 | -1.56849 | -1.640484 | -1.4431317 | Test
DBZCOR | 1,2:7,8-Dibenzocoronene | https://www.nature.com/articles/s41524-022-00758-y | -1.6698744 | 2.913633 | 2.2917537 | 1.05819013 | 2.32094729 | 2.12603498 | -1.9311227 | 0.87809267 | 1.99113915 | 192 | 0.12101 | 0.4456 | -1.732807 | -1.726011 | -1.6698744 | Test
CORONE01 | Coronene | https://www.nature.com/articles/s41524-022-00758-y | -2.0385959 | 2.9635309 | 2.5010634 | 0.59544025 | 2.87641017 | 2.64110148 | -2.4057928 | 0.83755639 | 2.49601519 | 72 | 0.33102 | 0.17834 | -2.188464 | -1.831201 | -2.0385959 | Test
TERPHE02 | p-Terphenyl | https://www.nature.com/articles/s41524-022-00758-y | -2.0961168 | 4.1694132 | 3.132765 | 0.57217892 | 2.92096088 | 2.66928254 | -2.4176042 | 0.74414448 | 2.67729811 | 64 | 0.16393 | 0.34271 | -1.932356 | -1.771164 | -2.0961168 | Test
FOVVOB | 1,2,3,4-Tetraphenylbenzene | https://www.nature.com/articles/s41524-022-00758-y | -2.8833195 | 4.5595593 | 3.7214394 | 0.37591576 | 3.46818678 | 3.23638016 | -3.0045735 | 0.72363114 | 3.27029985 | 208 | 0.05135 | 0.11784 | -2.678829 | -2.82387 | -2.8833195 | Test
OBOHUL | 7,15-bis(4-t-butylphenyl)-1,9-dimethylheptazethrene |  | 0.14 |  |  | 1.683007463 | 0.98345348 | 0.73316233 | -0.48287118 | 0.720987963 | 0.732012442 | 94 | 0.15269 | 0.16624 | -0.004192752 | -0.04733191 |  | Train
KAGGIK | 7,14-Di-n-butyldibenzo[de,mn]naphthacene |  | 0.04 |  |  | 1.363308271 | 1.4437415 | 1.214651533 | -0.985561566 | 0.750691043 | 1.254442467 | 124 | 0.09994 | 0.0829 | -0.4176487 | -0.3495737 |  | Train
VEBJES | 5,7,12,14-Tetraphenylpentacene |  | 0.0310159 |  |  | 1.704885696 | 1.07363098 | 0.828595545 | -0.58356011 | 0.723586315 | 0.925934886 | 152 | 0.03122 | 0.01432 | -0.09236843 | 0.004017808 |  | Train
KAGGEG | Dibenzo[de,mn]naphthacene |  | 0.02656852 |  |  | 1.537963997 | 1.17397803 | 0.917936714 | -0.661895398 | 0.845400362 | 0.876625334 | 76 | 0.40131 | 0.21544 | -0.2163044 | -0.1686999 |  | Train
VEBJOC | 1,4,6,8,11,13-Hexaphenylpentacene |  | 0.0051381 |  |  | 1.826982219 | 1.04205861 | 0.808381754 | -0.574704898 | 0.767761865 | 0.820390119 | 96 | 0.07836 | 0.13078 | -0.1257332 | -0.1036989 |  | Train
VEBJIW | 6,13-Diphenylpentacene |  | -0.0011666 |  |  | 1.658232989 | 1.09539174 | 0.835411695 | -0.57543165 | 0.730846514 | 0.913783694 | 448 | 0.09024 | 0.07031 | -0.08689547 | -0.1688308 |  | Train
ZZZDKE01 | Hexacene |  | -0.0699199 |  |  | 1.887432301 | 0.78509189 | 0.54046836 | -0.29584483 | 0.835747548 | 0.412285378 | 84 | 0.21254 | 0.27868 | 0.09211709 | 0.06644085 |  | Train
VEBJAO | 1,2,3,4,6,8,9,10,11,13-Decaphenylpentacene |  | -0.0705298 |  |  | 1.886124265 | 1.05368763 | 0.821857502 | -0.590027374 | 0.747768024 | 0.926679267 | 544 | 0.01269 | 0.01318 | -0.13694 | -0.1902641 |  | Train
KECLAH | 9,11,13,22,24,26-Hexaphenyltetrabenzo[de,rs,wx,k1l1]nonacene |  | -0.10350622 |  |  | 2.185051492 | 0.81305114 | 0.615054059 | -0.417056978 | 0.778944866 | 0.669761708 | 272 | 0.06576 | 0.10035 | -0.02063164 | -0.04507824 |  | Train
TAYSUJ | 9,11,13,14,15,16,18,20-Octaphenyldibenzo[de,c1d1]heptacene |  | -0.16332312 |  |  | 2.056357041 | 0.91756907 | 0.707226431 | -0.496883792 | 0.765731478 | 0.791258056 | 272 | 0.03338 | 0.00984 | -0.07734652 | -0.02494489 |  | Train
PENCEN | Pentacene |  | -0.22090348 |  |  | 1.581241329 | 1.13732901 | 0.870996301 | -0.604663592 | 0.804047554 | 0.77366119 | 72 | 0.20731 | 0.28752 | -0.1458155 | -0.1748646 |  | Train
VEBKAP | 6-Phenylpentacene |  | -0.23484498 |  |  | 1.618637239 | 1.11892762 | 0.854350257 | -0.589772894 | 0.761768336 | 0.722682189 | 184 | 0.10067 | 0.0852 | -0.1127664 | -0.06532386 |  | Train
KAGFOP | 7,14-Diphenyldibenzo[de,mn]naphthacene |  | -0.2377614 |  |  | 1.484940644 | 1.33698581 | 1.106691383 | -0.876396956 | 0.764639447 | 1.076752492 | 232 | 0.07499 | 0.11589 | -0.3507784 | -0.3682679 |  | Train
QQQCIG13 | 5,6,11,12-Tetraphenyltetracene |  | -0.24 |  |  | 1.41007755 | 1.47849917 | 1.190262538 | -0.902025906 | 0.770150083 | 1.274193203 | 140 | 0.0918 | 0.04267 | -0.3924051 | -0.3409545 |  | Train
QUATER10 | Quaterrylene |  | -0.30585278 |  |  | 2.012273584 | 0.92031922 | 0.76438495 | -0.60845068 | 0.893558729 | 0.704553312 | 240 | 0.04828 | 0.15279 | -0.2439879 | -0.1940958 |  | Train
KAGGAC | 7,14-bis(2,4,6-Trimethylphenyl)dibenzo[de,mn]naphthacene |  | -0.4 |  |  | 1.45648692 | 1.40939581 | 1.178229859 | -0.947063908 | 0.719552634 | 1.213423133 | 152 | 0.03896 | 0.0904 | -0.3730768 | -0.3503862 |  | Train
XECJIZ | 5,12-Diphenyltetracene |  | -0.4143996 |  |  | 1.287676475 | 1.5653897 | 1.27751219 | -0.98963468 | 0.77271382 | 1.211018797 | 100 | 0.08349 | 0.21319 | -0.4554308 | -0.4571938 |  | Train
TETCEN01 | Tetracene |  | -0.4441949 |  |  | 1.157463241 | 1.62896857 | 1.331382992 | -1.033797414 | 0.796884594 | 1.217567706 | 60 | 0.21531 | 0.28687 | -0.4963838 | -0.4515433 |  | Train
CARREU | 9,11,16,18-Tetraphenyldibenzo[de,yz]hexacene |  | -0.452522 |  |  | 1.719978904 | 1.28782772 | 1.055965004 | -0.824102288 | 0.755257676 | 1.030695156 | 180 | 0.04114 | 0.0996 | -0.3439516 | -0.3369169 |  | Train
QQQCIG14 | 5,6,11,12-Tetraphenyltetracene |  | -0.53 |  |  | 1.398801158 | 1.50010978 | 1.209675844 | -0.919241908 | 0.779345328 | 1.18974621 | 70 | 0.43311 | 0.14759 | -0.4176479 | -0.3631541 |  | Train
QQQCIG04 | Rubrene |  | -0.62 |  |  | 1.422782835 | 1.47848411 | 1.19254124 | -0.90659837 | 0.780602668 | 1.148052713 | 140 | 0.47995 | 0.25879 | -0.4091544 | -0.5075778 |  | Train
PERLEN07 | Perylene |  | -0.6444379 |  |  | 1.03799931 | 1.86204144 | 1.602910096 | -1.343778752 | 0.84609077 | 1.525431874 | 64 | 0.54275 | 0.32596 | -0.8570017 | -0.7503289 |  | Train
KEGHEJ01 | Cyclopent(fg)acenaphthylene |  | -0.6450667 |  |  | 1.352735579 | 1.48636076 | 1.29063487 | -1.09490898 | 0.787444705 | 1.213382734 | 44 | 0.21243 | 0.62176 | -0.5512126 | -0.6093171 |  | Train
KAGFUV | 11-Phenylbenzo[a]naphtho[2,1,8-cde]perylene |  | -0.6541934 |  |  | 1.482704107 | 1.48659596 | 1.273899675 | -1.06120339 | 0.809105308 | 1.326198619 | 448 | 0.07058 | 0.07742 | -0.5878258 | -0.7263103 |  | Train
DPANTR01 | 9,10-Diphenylanthracene |  | -0.6715387 |  |  | 0.843218574 | 2.1696852 | 1.848845392 | -1.528005584 | 0.744865923 | 1.923556889 | 176 | 0.20743 | 0.14199 | -0.9044992 | -0.9896243 |  | Train
POBPIG06 | diindeno[1,2,3-cd:1',2',3'-lm]perylene |  | -0.7475579 |  |  | 1.932276802 | 1.47569422 | 1.305501643 | -1.135309066 | 0.778426156 | 1.311565636 | 96 | 0.26324 | 0.1982 | -0.7542512 | -0.7394806 |  | Train
PERLEN05 | Perylene |  | -0.75 |  |  | 1.035309212 | 1.86593678 | 1.606872549 | -1.347808318 | 0.836083434 | 1.582200813 | 128 | 0.04803 | 0.28718 | -0.8469684 | -0.8283547 |  | Train
POBPIG | diindeno[1,2,3-cd:1',2',3'-lm]perylene |  | -0.8010315 |  |  | 1.929860699 | 1.47725741 | 1.307050143 | -1.136842876 | 0.83568488 | 1.290381647 | 192 | 0.02654 | 0.09289 | -0.8352864 | -0.8083666 |  | Train
BIGJUX | 9,10,11,20,21,22-Hexaphenyltetrabenzo(a,c,l,n)pentacene |  | -0.8421933 |  |  | 1.812202145 | 1.47056639 | 1.305848677 | -1.141130964 | 0.76362052 | 1.368664359 | 480 | 0.02324 | 0.03117 | -0.699807 | -0.8330437 |  | Train
BOXGAW | Anthra(2,1,9,8-hijkl)benzo(de)naphtho(2,1,8,7-stuv)pentacene |  | -0.8887836 |  |  | 1.680263201 | 1.39804775 | 1.203901057 | -1.009754364 | 0.895941714 | 1.065145348 | 224 | 0.28557 | 0.33577 | -0.6725603 | -0.6830188 |  | Train
DUPHAX | Dibenzo(def,i)naphtho(1,8,7-v,w,x)pyranthrene |  | -0.9233253 |  |  | 1.692821516 | 1.44625679 | 1.27772346 | -1.10919013 | 0.883259506 | 1.188769801 | 248 | 0.20029 | 0.23621 | -0.7771309 | -0.7960737 |  | Train
TBZHCE | Tetrabenzo(de,no,st,c1d1)heptacene |  | -0.9433107 |  |  | 1.692877887 | 1.54932508 | 1.303084322 | -1.056843564 | 0.86074016 | 1.25602621 | 256 | 0.15394 | 0.31512 | -0.7317578 | -0.8818438 |  | Train
KUBWAF01 | 9,9'-Bianthracenyl |  | -0.9622893 |  |  | 1.07937064 | 2.21464589 | 2.039217303 | -1.863788716 | 0.767610865 | 1.93511983 | 184 | 0.09457 | 0.12923 | -1.366548 | -1.320482 |  | Train
BNPERY | 1,12-Benzoperylene |  | -0.9846213 |  |  | 0.837910565 | 2.34946445 | 2.103400513 | -1.857336576 | 0.81162796 | 2.145211944 | 136 | 0.10898 | 0.09404 | -1.39975 | -1.331022 |  | Train
YUNYAJ | benzo[lm]chryseno[1,12,11,10-opqrab]perylene |  | -0.9990657 |  |  | 1.40176624 | 1.75980867 | 1.589764769 | -1.419720868 | 0.920042078 | 1.508228747 | 100 | 0.15698 | 0.48015 | -1.156677 | -1.007756 |  | Train
CORXAI10 | Dibenzo(a,rst)naphtho(8,1,2-cde)pentaphene |  | -1.0193164 |  |  | 1.441415712 | 1.68891991 | 1.488923289 | -1.288926668 | 0.875969218 | 1.408447336 | 208 | 0.12018 | 0.38739 | -0.9423613 | -0.9971923 |  | Train
BNPYRE10 | Benzo(a)pyrene |  | -1.0672208 |  |  | 0.842513832 | 2.2178684 | 1.930209965 | -1.64255153 | 0.814769314 | 1.871856474 | 128 | 0.15216 | 0.54339 | -1.144456 | -1.131979 |  | Train
OVALEN01 | Ovalene |  | -1.0937916 |  |  | 1.275350435 | 1.93557942 | 1.723425217 | -1.511271014 | 0.890904158 | 1.711223614 | 92 | 0.27175 | 0.15215 | -1.226348 | -1.059827 |  | Train
KUBVUY | 10,10'-Diphenyl-9,9'-bianthryl |  | -1.1191868 |  |  | 1.165402231 | 2.20899656 | 2.041016592 | -1.873036624 | 0.717084158 | 1.849404298 | 264 | 0.07837 | 0.01859 | -1.301606 | -1.192635 |  | Train
KAFVUI | Dibenzo(a,l)pyrene |  | -1.1377805 |  |  | 0.934479447 | 2.23492982 | 1.973492979 | -1.712056138 | 0.840797746 | 1.977847158 | 155 | 0.03444 | 0.38565 | -1.312443 | -1.36094 |  | Train
JULSOY | Tribenzo(a,h,rst)phenanthra(1,2,10-cde)pentaphene |  | -1.1466002 |  |  | 1.621687838 | 1.61466387 | 1.448506065 | -1.28234826 | 0.852981221 | 1.373293235 | 256 | 0.10402 | 0.06322 | -0.9443939 | -0.9142039 |  | Train
BEANTR | 1,2-Benzanthracene |  | -1.1674743 |  |  | 0.672596301 | 2.49585562 | 2.184921515 | -1.87398741 | 0.741438725 | 2.188501347 | 60 | 0.2651 | 0.2408 | -1.254862 | -1.169961 |  | Train
CENYAV | trans-1,8-bis(1-Pyrenyl)-naphthalene |  | -1.1894472 |  |  | 1.013534514 | 2.32874063 | 2.127787624 | -1.926834618 | 0.767087891 | 2.168731464 | 132 | 0.07807 | 0.07821 | -1.44842 | -1.367508 |  | Train
PUJQIV | 2-(Naphthalen-2-yl)azulene |  | -1.221587 |  |  | 1.200358931 | 1.9728736 | 1.9040897 | -1.8353058 | 0.766777951 | 1.781500187 | 68 | 0.21486 | 0.16319 | -1.277616 | -1.027073 |  | Train
YOFCUR | Benzo(1,2,3-bc:4,5,6-b',c')dicoronene |  | -1.2902237 |  |  | 1.643983758 | 1.74923892 | 1.615327826 | -1.481416732 | 0.940468828 | 1.522684022 | 136 | 0.28257 | 0.2355 | -1.37191 | -1.206499 |  | Train
KAQLEV | Tribenzo[a,c,f]tetraphene |  | -1.2954824 |  |  | 1.06192785 | 2.25961102 | 2.024051688 | -1.788492356 | 0.845114176 | 2.001125128 | 96 | 0.35213 | 0.08189 | -1.477359 | -1.285131 |  | Train
BIPHEN | Biphenyl |  | -1.301895 |  |  | -0.085396099 | 3.54326264 | 3.188615872 | -2.833969104 | 0.714323203 | 3.225683088 | 44 | 0.2164 | 0.34705 | -2.19 | -1.455259 |  | Train
TBZPER | Tetrabenzo(a,cd,j,lm)perylene |  | -1.3371735 |  |  | 1.298956599 | 1.94708417 | 1.751398737 | -1.555713304 | 0.836773424 | 1.7376445 | 416 | 0.07237 | 0.08602 | -1.191227 | -1.379086 |  | Train
DNAPAN | Dinaphtho(1,2-a:1',2'-h)anthracene |  | -1.3833422 |  |  | 1.174157846 | 2.19401479 | 1.977694268 | -1.761373746 | 0.790114335 | 1.926462373 | 192 | 0.06899 | 0.19067 | -1.357479 | -1.412187 |  | Train
PYRPYR10 | Pyreno(1',2'.1,2)-pyrene |  | -1.395927 |  |  | 1.079094474 | 2.15515556 | 1.919748765 | -1.68434197 | 0.830449183 | 1.912409841 | 184 | 0.11175 | 0.06334 | -1.298619 | -1.257928 |  | Train
REBWIE | 4'-Phenyl-dibenzo(j,l)fluoroanthene |  | -1.3961959 |  |  | 1.267272591 | 2.02824043 | 1.888695935 | -1.74915144 | 0.803659291 | 1.838033652 | 192 | 0.04442 | 0.12547 | -1.337727 | -1.305589 |  | Train
PEZPUG | 1,2-bis(naphthalen-1-yl)acenaphthylene |  | -1.4063877 |  |  | 1.252484631 | 2.05124008 | 1.970383514 | -1.889526948 | 0.780592356 | 1.917839641 | 208 | 0.14899 | 0.04377 | -1.424219 | -1.329149 |  | Train
TBZPYR | β-Tribenzopyrene |  | -1.4080396 |  |  | 1.04763684 | 2.20377818 | 1.961816519 | -1.719854858 | 0.83029039 | 1.907766646 | 88 | 0.3134 | 0.18753 | -1.341463 | -1.19242 |  | Train
SANQII | 1,2:3,4-Dibenzanthracene |  | -1.4388007 |  |  | 0.738691263 | 2.61771303 | 2.310354245 | -2.00299546 | 0.789828345 | 2.270078817 | 144 | 0.12857 | 0.12567 | -1.581567 | -1.524435 |  | Train
PEZPIU | 1-(acenaphthylen-1-yl)-2,2-binaphthalene |  | -1.4410334 |  |  | 1.29554932 | 2.05212179 | 1.979487734 | -1.906853678 | 0.755580981 | 1.95868672 | 208 | 0.13179 | 0.06286 | -1.406376 | -1.352622 |  | Train
SURTAA | Indeno(7,7a,1,2,3-lmno)-1,12-ethenochrysene |  | -1.4892767 |  |  | 1.430470333 | 2.13832922 | 1.990431368 | -1.842533516 | 0.836848758 | 1.812090064 | 144 | 0.39436 | 0.14121 | -1.651012 | -1.482757 |  | Train
SETTES | Tetrabenzo[a,d,j,m]coronene |  | -1.498651 |  |  | 1.247011061 | 2.16148723 | 1.996073498 | -1.830659766 | 0.912341043 | 1.867214246 | 120 | 0.18107 | 0.52945 | -1.719417 | -1.561642 |  | Train
PYRCEN | Pyracene |  | -1.5229962 |  |  | -0.506084105 | 3.17458046 | 2.797284004 | -2.419987548 | 0.784167771 | 2.792580171 | 52 | 0.52665 | 0.20622 | -1.493019 | -1.568986 |  | Train
YITJAN | 5-Phenyltetraphene |  | -1.5686669 |  |  | 0.766102648 | 2.48265119 | 2.177211353 | -1.871771516 | 0.766929575 | 2.19476934 | 320 | 0.03148 | 0.03708 | -1.348911 | -1.481717 |  | Train
FLUANT02 | Fluoranthene |  | -1.5823534 |  |  | 0.754521917 | 2.71088037 | 2.441830192 | -2.172780014 | 0.754016449 | 2.401728412 | 208 | 0.04276 | 0.13135 | -1.713867 | -1.779257 |  | Train
CENYEZ | 1,8-bis(2-Pyrenyl)-naphthalene |  | -1.6225089 |  |  | 1.015630193 | 2.38626347 | 2.227039244 | -2.067815018 | 0.796095027 | 2.197402977 | 264 | 0.11569 | 0.06149 | -1.686043 | -1.74019 |  | Train
KUZXUA | Dibenzo[a,d]coronene |  | -1.6294748 |  |  | 1.055489166 | 2.3234506 | 2.127962413 | -1.932474226 | 0.891011689 | 2.068120999 | 96 | 0.1909 | 0.23058 | -1.764499 | -1.561477 |  | Train
DBZCOR | 1,2:7,8-Dibenzocoronene |  | -1.6698744 |  |  | 1.058190126 | 2.32094729 | 2.126034981 | -1.931122672 | 0.878092671 | 1.991139147 | 192 | 0.12101 | 0.4456 | -1.732807 | -1.726011 |  | Train
CEQGEL | Benzo(e)pyrene |  | -1.6712705 |  |  | 0.541660196 | 2.76593519 | 2.461214408 | -2.156493626 | 0.791672874 | 2.352734111 | 128 | 0.07799 | 0.09168 | -1.702866 | -1.517727 |  | Train
QUPHEN | p-Quaterphenyl |  | -1.7092404 |  |  | 0.971238243 | 2.5973166 | 2.404226551 | -2.211136502 | 0.755926873 | 2.40130914 | 84 | 0.13722 | 0.33793 | -1.817288 | -1.786018 |  | Train
VEHCAM | 9,10,11,12,13,14-Hexaphenylbenzo(b)triphenylene |  | -1.7172099 |  |  | 1.244251842 | 2.26549363 | 2.049649643 | -1.833805656 | 0.72610235 | 2.122239986 | 384 | 0.02153 | 0.05433 | -1.3524 | -1.602649 |  | Train
TEBNAP | Dibenzo(g,p)chrysene |  | -1.7379 |  |  | 0.724746537 | 2.64614569 | 2.36342011 | -2.08069453 | 0.796166253 | 2.404681678 | 168 | 0.11511 | 0.04386 | -1.680293 | -1.649736 |  | Train
DBNTHR02 | Dibenz(a,h)anthracene |  | -1.7737143 |  |  | 0.735666128 | 2.62999562 | 2.361537712 | -2.093079804 | 0.77122269 | 2.334918521 | 144 | 0.05845 | 0.1817 | -1.625864 | -1.608408 |  | Train
IZUCIP | 4,5-Diphenyl-benzo(e)pyrene |  | -1.819646 |  |  | 0.714534149 | 2.68568337 | 2.399026588 | -2.112369806 | 0.80162552 | 2.367098101 | 208 | 0.04621 | 0.09707 | -1.742768 | -1.77204 |  | Train
ZZZNKU01 | p-Quinquephenyl |  | -1.8316156 |  |  | 1.238810901 | 2.39829125 | 2.241662208 | -2.085033166 | 0.777513311 | 2.243411413 | 104 | 0.13272 | 0.34751 | -1.792652 | -1.816587 |  | Train
ZZZNTQ01 | p-Sexiphenyl |  | -1.8795592 |  |  | 1.435026893 | 2.2738144 | 2.141995826 | -2.010177252 | 0.783819922 | 2.113756978 | 124 | 0.12785 | 0.35003 | -1.773737 | -1.827386 |  | Train
LIMCUF | p-Septiphenyl |  | -1.8808453 |  |  | 1.584642854 | 2.18355567 | 2.069791066 | -1.956026462 | 0.798213536 | 2.034312847 | 144 | 0.12507 | 0.35821 | -1.78802 | -1.867422 |  | Train
BZPHAN | Benzo(c)phenanthrene |  | -1.9023924 |  |  | 0.449512884 | 2.92327649 | 2.633343694 | -2.343410898 | 0.76058179 | 2.577259485 | 120 | 0.21214 | 0.16599 | -1.834144 | -1.723489 |  | Train
GUQZUP | trinaphtho[1,2,3,4-fgh:1',2',3',4'-pqr:1'',2'',3'',4''-za1b1]trinaphthylene |  | -1.9164704 |  |  | 1.302809788 | 2.29605164 | 2.169174104 | -2.042296568 | 0.88025876 | 2.098778138 | 144 | 0.08956 | 0.11187 | -1.999146 | -1.843316 |  | Train
ZZZOYC01 | Picene |  | -1.9414561 |  |  | 0.516605133 | 2.95012428 | 2.724236258 | -2.498348236 | 0.789354456 | 2.57179032 | 72 | 0.55072 | 0.28001 | -2.131203 | -1.956476 |  | Train
QUPHEN01 | p-Quaterphenyl |  | -1.9831294 |  |  | 0.895083471 | 2.7068319 | 2.515670003 | -2.324508106 | 0.78099569 | 2.498649803 | 168 | 0.09672 | 0.18048 | -2.02405 | -2.057854 |  | Train
CRYSEN01 | Chrysene |  | -2.0097322 |  |  | 0.400435949 | 2.96249776 | 2.681416385 | -2.40033501 | 0.776715202 | 2.628832697 | 120 | 0.38621 | 0.26792 | -1.927119 | -1.933452 |  | Train
DBPHEN02 | (5)Helicene |  | -2.212416 |  |  | 0.535201206 | 2.89426704 | 2.685000768 | -2.475734496 | 0.774091069 | 2.517066111 | 144 | 0.29889 | 0.1831 | -2.036058 | -1.893808 |  | Train
VUFHUA | Acenaphtho[3,2,1,8-fghij]tetrabenzo[a,c,m,o]picene |  | -2.2893605 |  |  | 1.336764403 | 2.52460799 | 2.407233477 | -2.289858964 | 0.913153779 | 2.17304372 | 268 | 0.35875 | 0.48469 | -2.576677 | -2.63604 |  | Train
TERPHO02 | 1,2-Diphenylbenzene |  | -2.3645259 |  |  | -0.023135844 | 3.71137562 | 3.433671237 | -3.155966854 | 0.70167238 | 3.472049768 | 128 | 0.07122 | 0.17254 | -2.610278 | -2.310738 |  | Train
BIFUOR | 9,9'-Bifluorenyl |  | -2.3953025 |  |  | 0.295454613 | 3.49494819 | 3.331410977 | -3.167873764 | 0.744847862 | 3.168757521 | 176 | 0.18199 | 0.29375 | -2.889759 | -2.656403 |  | Train
KIDJUD03 | 1,2,4,5-Tetraphenylbenzene |  | -2.4052646 |  |  | 0.402092835 | 3.42816705 | 3.204620823 | -2.981074596 | 0.725047015 | 3.158864236 | 52 | 0.23719 | 0.19385 | -2.650367 | -2.317253 |  | Train
FACPEE | 9,18-Diphenyltetrabenz(a,c,h,j)anthracene |  | -2.4354753 |  |  | 1.006793799 | 2.65331833 | 2.458363656 | -2.263408982 | 0.770369001 | 2.483957943 | 272 | 0.03013 | 0.03543 | -1.967517 | -2.102284 |  | Train
CORANN12 | Dibenzo(ghi:mno)fluoranthene |  | -2.4434438 |  |  | 0.693269325 | 3.01031013 | 2.859941708 | -2.709573286 | 0.827377091 | 2.67221737 | 240 | 0.04633 | 0.05478 | -2.659018 | -2.591299 |  | Train
RAKGOA | Acenaphtho(3,2,1,8-fghij)picene |  | -2.4500768 |  |  | 0.950444505 | 2.76361445 | 2.599833939 | -2.436053428 | 0.878699687 | 2.380197073 | 336 | 0.15163 | 0.16004 | -2.532059 | -2.647805 |  | Train
TRIPHE12 | Triphenylene |  | -2.5203489 |  |  | 0.099456407 | 3.55900353 | 3.278228937 | -2.997454344 | 0.798022532 | 3.105837863 | 120 | 0.17368 | 0.16037 | -2.820421 | -2.465595 |  | Train
TPHBEN01 | 1,3,5-Triphenylbenzene |  | -2.5597121 |  |  | 0.316930426 | 3.62436999 | 3.318849772 | -3.013329554 | 0.723797988 | 3.196457639 | 168 | 0.21519 | 0.14528 | -2.764611 | -2.727936 |  | Train
PUNVIE | Pentaphenylbenzene |  | -2.6178759 |  |  | 0.483707772 | 3.4403678 | 3.226252986 | -3.012138172 | 0.721445526 | 3.234425832 | 124 | 0.05956 | 0.09963 | -2.739858 | -2.636131 |  | Train
BENZEN | Benzene |  | -2.9085663 |  |  | -1.26165544 | 5.11245322 | 4.366762316 | -3.621071412 | 0.635486702 | 4.50778927 | 48 | 0.30191 | 0.24725 | -2.860045 | -2.947638 |  | Train
PUNVEA | 2',2''',3',3''',5',5''',6',6'''-Octaphenyl-p--quinquephenyl |  | -3.913801 |  |  | 0.66870383 | 3.44675466 | 3.325466854 | -3.204179048 | 0.729032242 | 3.276948831 | 528 | 0.03487 | 0.03135 | -3.130862 | -3.746675 |  | Train
HPHBNZ03 | Hexaphenylbenzene |  | -3.9462828 |  |  | 0.266755806 | 3.82688205 | 3.688657229 | -3.550432408 | 0.727688302 | 3.584801036 | 288 | 0.08255 | 0.09059 | -3.477488 | -3.699923 |  | Train
ICAPOR01(OH1) | 2-(3-[2-(4-Hydroxyphenyl)vinyl]-5,5-dimethylcyclo-hex-2-en-1-ylidene)malononitrile | https://www.ccdc.cam.ac.uk/structures/Search?Ccdcid=ICAPOR01&DatabaseToSearch=Published | -0.7323 | 2.2351309 | 1.4837111 | 1.86861006 | 1.75425 | 1.51842378 | -1.28259756 | 0.75204088 | 1.41419018 | 160 | 0.39459 | 0.27877 | -0.9280153 | -1.090063 | -0.7323 | Test
TETCEN-T1 | T1 Tetracene Polymorph | https://pubs.acs.org/doi/full/10.1021/acs.chemmater.2c03444 | -0.3512128 | 2.3273756 | 1.3392942 | 1.17155017 | 1.62581 | 1.3278826 | -1.0299552 | 0.80884644 | 1.24320453 | 60 | 0.19465 | 0.28195 | -0.5089485 | -0.4590321 | -0.3512128 | Test
TETCEN-T2 | T2 Tetracene Polymorph | https://pubs.acs.org/doi/full/10.1021/acs.chemmater.2c03444 | -0.3039765 | 2.3228429 | 1.3134097 | 1.17215643 | 1.62452 | 1.32648293 | -1.02844586 | 0.80048616 | 1.19356714 | 60 | 0.40356 | 0.35657 | -0.4988577 | -0.4927589 | -0.3039765 | Test

## All_features
CSD Reference Code | Compound Name | GWBSE_EsC | GWBSE_EtC | GW_QP_BandGap | GWBSE_DeltaEstC | SF Driving Force | GapC | ETC | DFC | VBdispC | CBdispC | Hab | GapS | ETS | DFS | IPS | EAS | PolarTensorS | AtomNumC | RhoC | EpsilonC | MolWtS | Relexation Package | DFT Descriptor Calculation K-Grid | GW Coarse K-point Grid | BSE Fine K-point Grid
AZOXOF | Terrylene | 1.8099846 | 1.1603497 | 2.02 | 0.6496349 | -0.5107 | 1.1468 | 0.97941 | 0.81202 | 0.07855 | 0.14334 | 0.022147 | 1.26009 | 1.06759726 | -0.87510452 | 6.031429 | 1.64136106 | 943.979 | 184 | 0.8715469 | 3.656342 | 376.458 | FHI-aims | 2 x 2 x 2 | 2 x 2 x 2 | 4 x 4 x 4
BEGJOO | 8,9-bis(4-methylphenyl)-10-phenylpentaleno[1,2-a]naphthalene | 1.7088843 | 1.0733927 | 2.44 | 0.6354916 | -0.43 | 0.73101 | 0.77267281 | 0.81433562 | 0.05292 | 0.10833 | 0.00971 | 0.9442 | 0.82195565 | -0.6997113 | 6.021365 | 1.82853493 | 1181.28 | 248 | 0.77056788 | 3.189249 | 458.604 | FHI-aims | 1 x 2 x 2 | 1 x 2 x 2 | 2 x 4 x 4
DUPRIP | (3,6-bis(Diphenylmethylene)-1,4-cyclohexadiene) | 2.2998826 | 1.2177359 | 2.56 | 1.0821467 | -0.1355892 | 1.20563 | 1.06002852 | 0.91442704 | 0.15958 | 0.13038 | 0.01319 | 1.3665 | 1.05969522 | -0.75289044 | 5.929542 | 1.47036472 | 1050.438 | 56 | 0.7708237 | 3.168717 | 408.544 | FHI-aims | 2 x 4 x 4 | 2 x 4 x 4 | 4 x 8 x 8
GAFDUO | 3,12-Di-t-butyl-2,2,13,13-tetramethyltetradeca-3,5,7,9,11-pentaene | 3.0973095 | 1.7177045 | 3.65 | 1.379605 | -0.34 | 1.65257 | 1.5193067 | 1.3860434 | 0.056 | 0.30578 | 0.00363 | 1.87084 | 1.52278631 | -1.17473262 | 6.143619 | 0.91589798 | 1031.7 | 70 | 0.6173337 | 2.845259 | 356.638 | FHI-aims | 4 x 4 x 2 | 4 x 4 x 2 | 8 x 8 x 4
GIWHUP | (E)-1-Cyclo-octatetraenyl-2-phenylethene | 3.0700586 | 2.0987854 | 3.92 | 0.9712732 | -1.13 | 1.74978 | 1.85423979 | 1.95869958 | 0.21053 | 0.16834 | 0.05607333 | 2.15933 | 1.88504718 | -1.61076436 | 6.865214 | 0.83495542 | 557.577 | 60 | 0.7360961 | 3.170674 | 206.288 | FHI-aims | 4 x 4 x 2 | 4 x 4 x 2 | 8 x 8 x 4
HEPFUL10 | Heptafulvalene | 1.8932106 | 1.4243104 | 2.91 | 0.4689002 | -0.9554102 | 1.00804 | 1.21507003 | 1.42210006 | 0.35417 | 0.20116 | 0.03862667 | 1.50017 | 1.36177011 | -1.22337022 | 6.192577 | 0.65992363 | 484.677 | 52 | 0.74472559 | 3.195602 | 180.25 | FHI-aims | 4 x 4 x 4 | 4 x 4 x 4 | 8 x 8 x 8
ICAPOR01(OH1) | 2-(3-[2-(4-Hydroxyphenyl)vinyl]-5,5-dimethylcyclo-hex-2-en-1-ylidene)malononitrile | 2.2351309 | 1.4837111 | 2.75 | 0.7514198 | -0.7323 | 1.22927 | 1.41419018 | 1.59911036 | 0.39459 | 0.27877 |  | 1.75425 | 1.51842378 | -1.28259756 | 6.197291 | 1.86861006 | 714.737 | 160 | 0.75204088 | 2.928202 | 290.366 | FHI-aims | 2 x 2 x 4 | 2 x 2 x 4 | 4 x 4 x 8
ZERXED | Benzo[e]dinaphtho[2,3-a;10 ,20 ,30 ,40 -ghi]fluoranthene | 2.2788995 | 1.5289196 | 2.72 | 0.7499799 | -0.7789397 | 1.18958 | 1.23175661 | 1.27393322 | 0.06993 | 0.31119 | 0.02543 | 1.54276 | 1.34572487 | -1.14868974 | 6.382321 | 1.71591113 | 1067.952 | 208 | 0.86916585 | 3.466728 | 426.518 | FHI-aims | 1 x 2 x 8 | 1 x 2 x 8 | 2 x 4 x 16
ZERXIH | 7,14-Diphenylnaphtho[1,2,3,4-cde]bisanthene | 1.7476638 | 1.0815832 | 2.04 | 0.6660806 | -0.4155026 | 0.69081 | 0.6451525 | 0.599495 | 0.12077 | 0.0533 | 0.002086667 | 1.17029 | 0.96332227 | -0.75635454 | 5.813059 | 1.76315365 | 1437.991 | 560 | 0.86210627 | 3.431608 | 576.698 | FHI-aims | 4 x 1 x 1 | 4 x 1 x 1 | 8 x 2 x 2
ZERXON | 7,16- diphenylnaphtho[1,2,3,4-cde]helianthrene | 2.8996544 | 1.9945032 | 3.41 | 0.9051512 | -1.089352 | 0.97197 | 0.86932662 | 0.76668324 | 0.10745 | 0.08557 | 0.04908 | 2.0724 | 1.8243937 | -1.5763874 | 6.32978 | 1.16174555 | 1459.009 | 148 | 0.79322613 | 3.131715 | 580.73 | FHI-aims | 2 x 2 x 2 | 2 x 2 x 2 | 4 x 4 x 4
TETCEN-P1 | P1 Tetracene Polymorph | 2.2922455 | 1.329857 | 2.98 | 0.9623885 | -0.3674685 | 1.11831 | 1.21310131 | 1.30789262 | 0.33055 | 0.34119 | 0.07369333 | 1.62484 | 1.32778046 | -1.03072092 | 6.546113 | 1.17118544 | 577.543 | 60 | 0.80964375 | 3.275258 | 228.294 | FHI-aims | 4 x 4 x 2 | 4 x 4 x 2 | 8 x 8 x 4
TETCEN-P2 | P2 Tetracene Polymorph | 2.2880564 | 1.354585 | 2.84 | 0.9334714 | -0.4211136 | 1.10469 | 1.22038727 | 1.33608454 | 0.23133 | 0.35195 | 0.06814333 | 1.62464 | 1.32661158 | -1.02858316 | 6.546141 | 1.17240311 | 577.506 | 60 | 0.80740748 | 3.260968 | 228.294 | FHI-aims | 4 x 4 x 2 | 4 x 4 x 2 | 8 x 8 x 4
TETCEN-P3 | P3 Tetracene Polymorph | 2.3792986 | 1.3311691 | 2.88 | 1.0481295 | -0.2830396 | 1.18691 | 1.23538073 | 1.28385146 | 0.30558 | 0.33079 | 0.05752667 | 1.62569 | 1.32775864 | -1.02982728 | 6.546241 | 1.17141433 | 577.533 | 60 | 0.80476615 | 3.244443 | 228.294 | FHI-aims | 4 x 4 x 2 | 4 x 4 x 2 | 8 x 8 x 4
TETCEN-P4 | P4 Tetracene Polymorph | 2.3672531 | 1.3578105 | 2.84 | 1.0094426 | -0.3483679 | 1.18372 | 1.21513712 | 1.24655424 | 0.20015 | 0.31607 | 0.06188667 | 1.62573 | 1.32777383 | -1.02981766 | 6.546322 | 1.17144842 | 577.532 | 60 | 0.80479414 | 3.249104 | 228.294 | FHI-aims | 4 x 4 x 2 | 4 x 4 x 2 | 8 x 8 x 4
TETCEN-P5 | P5 Tetracene Polymorph | 2.440356 | 1.3672825 | 2.79 | 1.0730735 | -0.294209 | 1.14303 | 1.26926876 | 1.39550752 | 0.28255 | 0.25077 | 0.05375667 | 1.62591 | 1.32805383 | -1.03019766 | 6.546862 | 1.17195982 | 577.591 | 60 | 0.80194369 | 3.231649 | 228.294 | FHI-aims | 4 x 4 x 2 | 4 x 4 x 2 | 8 x 8 x 4
TETCEN-P6 | P6 Tetracene Polymorph | 2.3149186 | 1.3326824 | 2.98 | 0.9822362 | -0.3504462 | 1.08413 | 1.21006697 | 1.33600394 | 0.35702 | 0.33048 | 0.07541667 | 1.62582 | 1.32787039 | -1.02992078 | 6.546186 | 1.17116872 | 577.525 | 60 | 0.79829199 | 3.21888 | 228.294 | FHI-aims | 4 x 4 x 2 | 4 x 4 x 2 | 8 x 8 x 4
TETCEN-T1 | T1 Tetracene Polymorph | 2.3273756 | 1.3392942 | 2.91 | 0.9880814 | -0.3512128 | 1.13186 | 1.24320453 | 1.35454906 | 0.19465 | 0.28195 | 0.05339 | 1.62581 | 1.3278826 | -1.0299552 | 6.546406 | 1.17155017 | 577.54 | 60 | 0.80884644 | 3.270069 | 228.294 | FHI-aims | 4 x 4 x 2 | 4 x 4 x 2 | 8 x 8 x 4
TETCEN-T2 | T2 Tetracene Polymorph | 2.3228429 | 1.3134097 | 3 | 1.0094332 | -0.3039765 | 1.11434 | 1.19356714 | 1.27279428 | 0.40356 | 0.35657 | 0.07665 | 1.62452 | 1.32648293 | -1.02844586 | 6.545813 | 1.17215643 | 577.532 | 60 | 0.80048616 | 3.232333 | 228.294 | FHI-aims | 4 x 4 x 2 | 4 x 4 x 2 | 8 x 8 x 4
AZ
[6 empty] | 0.05292 | 0.10833 | 0.73101
[6 empty] | 0.15958 | 0.13038 | 1.20563
[6 empty] | 0.056 | 0.30578 | 1.65257
[6 empty] | 0.21053 | 0.16834 | 1.74978
[6 empty] | 0.35417 | 0.20116 | 1.00804
[6 empty] | 0.39459 | 0.27877 | 1.22927
[6 empty] | 0.06993 | 0.31119 | 1.18958 |  |  |  | S1 | T1
| I6 | [10 empty] | -125267.8 | -125268.8 | 1.019819
[6 empty] | 0.10745 | 0.08557 | 0.97197 |  |  |  | -384688 | -384687.4 | 0.6451525
[6 empty] | 0.33055 | 0.34119 | 1.11831
[6 empty] | 0.23133 | 0.35195 | 1.10469
[6 empty] | 0.30558 | 0.33079 | 1.18691 | [11 empty] | -33565.65 | -33565.65
[6 empty] | 0.20015 | 0.31607 | 1.18372 | [11 empty] | -27667.9 | -27667.9
[6 empty] | 0.28255 | 0.25077 | 1.14303
[6 empty] | 0.35702 | 0.33048 | 1.08413 | [6 empty] | -125269.1
[6 empty] | 0.19465 | 0.28195 | 1.13186
[6 empty] | 0.40356 | 0.35657 | 1.11434 |  |  |  |  | -125268.9
-125269.2
[13 empty] | -125269.6 | -1.797231
[13 empty] | -125269.7 | -1.960171
| AZOXOF |  |  |  |  | 31366.36 | AZOXOF | 31360.32 | 6.031429
| BEGJOO |  |  |  |  | 37747.09 | BEGJOO | 37741.07 | 6.021365
| DUPRIP |  |  |  |  | 33566.98 | DUPRIP | 33561.05 | 5.929542
| GAFDUO |  |  |  |  | 27669.76 | GAFDUO | 27663.62 | 6.143619
| GIWHUP |  |  |  |  | 16814 | GIWHUP | 16807.14 | 6.865214
| HEPFUL10 |  |  |  |  | 14707.55 | HEPFUL10 | 14701.36 | 6.192577
| ICAPOR01 |  |  |  |  | 25019.55 | ICAPOR01 | 25012.39 | 7.159387
| IRN01 |  |  |  |  | 35545.47 | IRN01 | 35539.09 | 6.382321
| IRN06 |  |  |  |  | 48086.48831 | IRN06 | 48080.68 | 5.813059
| IRN07 |  |  |  |  | 48149.95 | IRN07 | 48143.62 | 6.32978
| TETCEN-P1 |  |  |  |  | 18857.97 | TETCEN-P1 | 18851.42 | 6.546113
| TETCEN-P2 |  |  |  |  | 18857.97 | TETCEN-P2 | 18851.42 | 6.546141
| TETCEN-P3 |  |  |  |  | 18857.97 | TETCEN-P3 | 18851.42 | 6.546241
| TETCEN-P4 |  |  |  |  | 18857.97 | TETCEN-P4 | 18851.42 | 6.546322
| TETCEN-P5 |  |  |  |  | 18857.97 | TETCEN-P5 | 18851.42 | 6.546862
| TETCEN-P6 |  |  |  |  | 18857.97 | TETCEN-P6 | 18851.42 | 6.546186
| TETCEN-T1 |  |  |  |  | 18857.97 | TETCEN-T1 | 18851.42 | 6.546406
| TETCEN-T2 |  |  |  |  | 18857.97 | TETCEN-T2 | 18851.42 | 6.545813